## Cycle Degradation
Strategy | Cell | Cycles/Year | Temperature (°C) | P rate | rSOC | DOD | 0 year | 1 year | 2 year | 3 year | 4 year | 5 year | 6 year | 7 year | 8 year | 9 year | 10 year | 11 year | 12 year | 13 year | 14 year | 15year | 16 year | 17 year | 18 year | 19 year | 20 year
normal | 314 | 365 | 25 | 0.25 | 50% | 95% | 100% | 94.5% | 91.78% | 89.4% | 87.37% | 85.56% | 83.91% | 82.37% | 80.91% | 79.54% | 78.22% | 76.96% | 75.74% | 74.57% | 73.42% | 72.31% | 71.24% | 70.19% | 69.15% | 68.15% | 67.16%
normal | 314 | 547.5 | 25 | 0.25 | 50% | 95% | 100% | 94.27% | 91.38% | 88.87% | 86.68% | 84.69% | 82.83% | 81.08% | 79.4% | 77.8% | 76.25% | 74.74% | 73.27% | 71.83% | 70.43% | 69.05% | 67.7% | 66.36% | 65.04% | 63.74% | 62.45%
normal | 314 | 730 | 25 | 0.25 | 50% | 95% | 100% | 94.09% | 91.02% | 88.35% | 85.99% | 83.78% | 81.7% | 79.69% | 77.76% | 75.88% | 74.03% | 72.21% | 70.42% | 68.65% | 66.9% | 65.17% | 63.45% | 61.74% | 60.04% | 58.34%
normal | 314 | 365 | 25 | 0.33 | 50% | 95% | 100% | 94.31% | 91.5% | 89.04% | 86.95% | 85.1% | 83.39% | 81.81% | 80.32% | 78.91% | 77.55% | 76.26% | 75.01% | 73.81% | 72.64% | 71.5% | 70.4% | 69.32% | 68.27% | 67.24% | 66.23%
normal | 314 | 547.5 | 25 | 0.33 | 50% | 95% | 100% | 93.98% | 90.96% | 88.33% | 86.04% | 83.97% | 82.05% | 80.24% | 78.51% | 76.86% | 75.26% | 73.71% | 72.2% | 70.73% | 69.28% | 67.87% | 66.48% | 65.11% | 63.77% | 62.43% | 61.12%
normal | 314 | 730 | 25 | 0.33 | 50% | 95% | 100% | 93.68% | 90.43% | 87.62% | 85.13% | 82.84% | 80.66% | 78.59% | 76.59% | 74.64% | 72.74% | 70.87% | 69.03% | 67.22% | 65.43% | 63.66% | 61.91% | 60.16% | 58.42%
normal | 314 | 365 | 25 | 0.5 | 50% | 95% | 100% | 94.13% | 91.22% | 88.68% | 86.53% | 84.61% | 82.86% | 81.23% | 79.7% | 78.25% | 76.86% | 75.54% | 74.26% | 73.02% | 71.83% | 70.67% | 69.54% | 68.43% | 67.36% | 66.3% | 65.27%
normal | 314 | 547.5 | 25 | 0.5 | 50% | 95% | 100% | 93.69% | 90.54% | 87.79% | 85.42% | 83.27% | 81.27% | 79.4% | 77.62% | 75.91% | 74.27% | 72.67% | 71.12% | 69.61% | 68.13% | 66.68% | 65.26% | 63.86% | 62.48% | 61.12% | 59.78%
normal | 314 | 730 | 25 | 0.5 | 50% | 95% | 100% | 93.28% | 89.87% | 86.9% | 84.3% | 81.9% | 79.65% | 77.5% | 75.43% | 73.42% | 71.46% | 69.54% | 67.66% | 65.81% | 63.97% | 62.16% | 60.37% | 58.59%
normal | 314 | 182.5 | 25 | 0.25 | 50% | 95% | 100% | 94.78% | 92.2% | 89.94% | 88.06% | 86.4% | 84.9% | 83.51% | 82.23% | 81% | 79.85% | 78.74% | 77.68% | 76.66% | 75.67% | 74.72% | 73.79% | 72.89% | 72.01% | 71.15% | 70.31%
normal | 314 | 182.5 | 25 | 0.33 | 50% | 95% | 100% | 94.68% | 92.06% | 89.77% | 87.85% | 86.17% | 84.64% | 83.24% | 81.93% | 80.69% | 79.51% | 78.39% | 77.31% | 76.27% | 75.27% | 74.31% | 73.37% | 72.45% | 71.56% | 70.69% | 69.84%
normal | 314 | 182.5 | 25 | 0.5 | 50% | 95% | 100% | 94.59% | 91.93% | 89.59% | 87.64% | 85.93% | 84.38% | 82.94% | 81.61% | 80.35% | 79.16% | 78.02% | 76.92% | 75.87% | 74.86% | 73.87% | 72.92% | 71.99% | 71.09% | 70.21% | 69.34%
normal | 314 | 365 | 25 | 0.125 | 50% | 95% | 100% | 95.37% | 93.04% | 91.02% | 89.28% | 87.71% | 86.26% | 84.91% | 83.64% | 82.42% | 81.26% | 80.13% | 79.05% | 78% | 76.98% | 75.99% | 75.02% | 74.07% | 73.15% | 72.24% | 71.35%
normal | 314 | 150 | 25 | 0.125 | 50% | 95% | 100% | 95.74% | 93.64% | 91.8% | 90.26% | 88.9% | 87.68% | 86.54% | 85.48% | 84.48% | 83.52% | 82.61% | 81.74% | 80.9% | 80.09% | 79.3% | 78.54% | 77.79% | 77.07% | 76.36% | 75.66%
normal | 314 | 100 | 25 | 0.125 | 50% | 95% | 100% | 95.84% | 93.79% | 91.99% | 90.49% | 89.19% | 88% | 86.92% | 85.9% | 84.95% | 84.05% | 83.19% | 82.36% | 81.57% | 80.8% | 80.06% | 79.34% | 78.65% | 77.97% | 77.3% | 76.66%
normal | 314 | 50 | 25 | 0.125 | 50% | 95% | 100% | 95.95% | 93.94% | 92.18% | 90.72% | 89.47% | 88.33% | 87.3% | 86.32% | 85.43% | 84.57% | 83.75% | 82.98% | 82.23% | 81.51% | 80.82% | 80.15% | 79.49% | 78.86% | 78.24% | 77.65%
normal | 300 | 330 | 25 | 0.33 | 50% | 90% | 100% | 93.32% | 90.47% | 88.17% | 86.16% | 84.36% | 82.69% | 81.14% | 79.67% | 78.28% | 76.94% | 75.66% | 74.42% | 73.22% | 72.06% | 70.93% | 69.83% | 68.75% | 67.7% | 66.67% | 65.67%
normal | 300 | 660 | 25 | 0.33 | 50% | 90% | 100% | 92.89% | 89.6% | 86.87% | 84.46% | 82.25% | 80.2% | 78.25% | 76.41% | 74.64% | 72.94% | 71.3% | 69.71% | 68.16% | 66.66% | 65.18% | 63.75% | 62.34% | 60.96% | 59.6% | 58.27%
normal | 300 | 330 | 25 | 0.5 | 50% | 90% | 100% | 93.09% | 90.13% | 87.76% | 85.7% | 83.85% | 82.14% | 80.54% | 79.04% | 77.61% | 76.24% | 74.92% | 73.66% | 72.43% | 71.24% | 70.08% | 68.96% | 67.86% | 66.78% | 65.73% | 64.7%
normal | 300 | 660 | 25 | 0.5 | 50% | 90% | 100% | 92.37% | 88.91% | 86.06% | 83.54% | 81.25% | 79.11% | 77.09% | 75.19% | 73.35% | 71.6% | 69.9% | 68.26% | 66.66% | 65.11% | 63.6% | 62.11% | 60.67% | 59.25%
normal | 300 | 330 | 25 | 0.33 | 50% | 95% | 100% | 93.23% | 90.31% | 87.96% | 85.91% | 84.06% | 82.35% | 80.76% | 79.25% | 77.82% | 76.44% | 75.12% | 73.85% | 72.61% | 71.42% | 70.25% | 69.11% | 68.01% | 66.92% | 65.86% | 64.82%
normal | 300 | 660 | 25 | 0.33 | 50% | 95% | 100% | 92.69% | 89.29% | 86.47% | 83.96% | 81.66% | 79.52% | 77.5% | 75.58% | 73.73% | 71.96% | 70.24% | 68.58% | 66.96% | 65.39% | 63.85% | 62.35% | 60.88% | 59.44% | 58.01%
normal | 300 | 330 | 25 | 0.5 | 50% | 95% | 100% | 92.99% | 89.98% | 87.55% | 85.45% | 83.55% | 81.8% | 80.17% | 78.62% | 77.15% | 75.74% | 74.4% | 73.09% | 71.83% | 70.61% | 69.41% | 68.25% | 67.12% | 66.01% | 64.93% | 63.87%
normal | 300 | 660 | 25 | 0.5 | 50% | 95% | 100% | 92.19% | 88.62% | 85.67% | 83.05% | 80.67% | 78.45% | 76.36% | 74.38% | 72.48% | 70.64% | 68.88% | 67.16% | 65.5% | 63.89% | 62.3% | 60.76% | 59.25%
normal | 300 | 365 | 25 | 0.25 | 50% | 95% | 100% | 93.43% | 90.56% | 88.24% | 86.2% | 84.36% | 82.65% | 81.05% | 79.54% | 78.1% | 76.72% | 75.39% | 74.11% | 72.86% | 71.65% | 70.47% | 69.32% | 68.2% | 67.11% | 66.03% | 64.98%
normal | 300 | 730 | 25 | 0.25 | 50% | 95% | 100% | 93.21% | 89.88% | 87.09% | 84.59% | 82.29% | 80.14% | 78.1% | 76.16% | 74.29% | 72.49% | 70.75% | 69.05% | 67.41% | 65.8% | 64.23% | 62.69% | 61.18% | 59.7% | 58.25%
normal | 300 | 365 | 25 | 0.5 | 50% | 95% | 100% | 92.9% | 89.83% | 87.35% | 85.19% | 83.24% | 81.44% | 79.76% | 78.16% | 76.65% | 75.2% | 73.8% | 72.45% | 71.15% | 69.89% | 68.65% | 67.45% | 66.27% | 65.13% | 64.01% | 62.91%
normal | 300 | 730 | 25 | 0.5 | 50% | 95% | 100% | 92.03% | 88.33% | 85.27% | 82.55% | 80.07% | 77.75% | 75.56% | 73.48% | 71.49% | 69.57% | 67.72% | 65.92% | 64.17% | 62.47% | 60.81% | 59.18%
Note on A146: [Threaded comment] Your version of Excel allows you to read this threaded comment; however, any edits to it will get removed if the file is opened in a newer version of Excel. Learn more: https://go.microsoft.com/fwlink/?linkid=870924 Comment: Row 146 - 151 are from Cell institute on 20241014 based on Energy Vault's (Ravi) request.